## Tabelle1
Werkstoff | Zugfestigkeit | Streckgrenze
5.8 | 500 | 400
6.8 | 600 | 480
8.8 | 800 | 640
9.8 | 900 | 720
10.9 | 1000 | 900
12.9 | 1200 | 1080
A2-50 | 500 | 210
A4-50 | 500 | 210
A2-70 | 700 | 450
A4-70 | 700 | 450